## Sheet1
Sn | Ag | Cu | Bi | In | Ti | Ni | Al | Fe | Mn | Ge | 'shear strength'
93.2 | 3.8 | 0.7 | 0.5 | 1.8 | 0 | 0 | 0 | 0 | 0 | 0 | 83.94
91.7 | 3.8 | 0.7 | 2 | 1.8 | 0 | 0 | 0 | 0 | 0 | 0 | 101
90.2 | 3.8 | 0.7 | 3.5 | 1.8 | 0 | 0 | 0 | 0 | 0 | 0 | 105.76
93.7 | 3.8 | 0.7 | 0 | 1.8 | 0 | 0 | 0 | 0 | 0 | 0 | 89.63